## LabView & Zygo data compiled
foldername | averarage of front and back ¦meanCDrois¦ | ACD std err of two means | meanCDroi (mdeg) | std err mean | num ROI pix | RCP avg | LCP avg | mean thickness (um) | thickness std err of two means | thickness stdv | side 1 (µm) | side 2 (µm) | surface area (µm^2)
'bigBbottom_crystal1a_635nm' | 2954.083 | 8.278019 | -3065.156368 | 8.041547 | 73517 | 2066225.4 | 2620114.7 | 19.51223 | 0.03260148 | 0.323803 | 60 | 49.090909 | 2945.45454
'bigBbottom_crystal1a_OS_635nm' |  |  | 2843.009561 | 14.4719 | 44364 | 3501654.0 | 2819256.0 | 19.51223
'bigBbottom_crystal1b_635nm' | 2485.499 | 5.867863 | -2311.73785 | 10.805774 | 140965 | 1596896.7 | 1959075.6 | 33.01181 | 0.04777792 | 1.014179 | 127.27273 | 105.45455 | 13421.49
'bigBbottom_crystal1b_OS_635nm' |  |  | 2659.259437 | 4.578486 | 116728 | 2022769.8 | 1600914.1 | 33.01181
'bigBbottom_crystal2_635nm' | 2170.675039 | 3.675965 | 2218.645941 | 4.151366 | 109562 | 2037490.6 | 1689955.4 | 30.5769 | 0.02899728 | 0.4169033 | 113.63636 | 77.272727 | 8780.991
'bigBbottom_crystal2_OS_635nm' |  |  | -2122.704137 | 6.067705 | 103864 | 1617276.6 | 1969087.1 | 30.5769
'bigBtop_crystal_1_635nm' | 846.176583 | 8.049712 | -782.958542 | 14.868429 | 64091 | 1781441.3 | 1899410.9 | 29.0882 | 0.02106375 | 0.368042 | 51.5 | 91.5 | 4712.25
'bigBtop_crystal_1_OS_635nm' |  |  | 909.394624 | 6.174245 | 56395 | 2126364.5 | 1980597.6 | 29.0882
'bigBtop_crystal_A_635nm' | 296.511809 | 13.37786 | 273.382159 | 17.668237 | 50169 | 2932163.6 | 2887006.9 | 24.09449 | 0.02389563 | 0.5032978 | 55.6 | 63.3 | 3519.48
'bigBtop_crystal_A_OS_635nm' |  |  | -319.641459 | 20.092338 | 53305 | 2648865.1 | 2668591.7 | 24.09449
'bigBtop_crystal_B_635nm' | 3463.046395 | 12.19729 | -3647.839883 | 17.865506 | 28965 | 4739694.1 | 6050133.7 | 18.63482 | 0.04216143 | 0.7485 | 35.6 | 43.9 | 1562.84
'bigBtop_crystal_B_OS_635nm' |  |  | 3278.252907 | 16.610811 | 25336 | 6159897.4 | 4879706.3 | 18.63482
'bigBtop_crystal_C_635nm' | 3695.158 | 9.010982 | -3661.323556 | 13.240702 | 46851 | 3050823.3 | 3960641.1 | 18.85742 | 0.05570621 | 1.084221 | 49.6 | 47 | 2331.2
'bigBtop_crystal_C_OS_635nm' |  |  | 3728.993159 | 12.225997 | 46472 | 3947429.6 | 3008989.0 | 18.85742
'bigBtop_crystal_D_635nm' | 3667.670575 | 6.049332 | -3616.905116 | 8.264077 | 55051 | 2126670.2 | 2747941.2 | 33.24258 | 0.01866748 | 0.3789374 | 56.5 | 73.4 | 4147.1
'bigBtop_crystal_D_OS_635nm' |  |  | 3718.436034 | 8.836443 | 55807 | 2542078.6 | 1964121.1 | 33.24258
'bigBtop_crystal_E_635nm' | 1367.396 | 19.18983 | 1664.686201 | 29.168372 | 26997 | 3381313.7 | 2975530.8 | 21.86814 | 0.0194305 | 0.3624597 | 47.6 | 41.1 | 1956.36
'bigBtop_crystal_E_OS_635nm' |  |  | -1070.106396 | 24.944017 | 29664 | 2770967.7 | 2988281.5 | 21.86814
'bigBtop_crystal_F_635nm' | 387.083088 | 6.803738 | -451.535959 | 10.246636 | 68503 | 1854702.7 | 1917451.3 | 28.89592 | 0.04532384 | 0.8458067 | 66 | 63.2 | 4171.2
'bigBtop_crystal_F_OS_635nm' |  |  | 322.630217 | 8.953761 | 75493 | 1808063.9 | 1779835.6 | 28.89592
'bigBtop_crystal_G_635nm' | 181.502934 | 6.012872 | 177.740493 | 8.858677 | 74292 | 1849770.6 | 1827811.5 | 26.62268 | 0.05909256 | 1.222821 | 55.2 | 63.5 | 3505.2
'bigBtop_crystal_G_OS_635nm' |  |  | -185.265375 | 8.132795 | 67205 | 2087991.4 | 2109892.8 | 26.62268
'bigBtop_crystal_H_635nm' | 1661.197 | 12.11201 | -1774.963171 | 15.872492 | 65697 | 1976013.3 | 2226160.3 | 21.82042 | 0.0970494 | 2.069669 | 56.3 | 60.6 | 3411.78
'bigBtop_crystal_H_OS_635nm' |  |  | 1547.431236 | 18.299365 | 53891 | 2624648.3 | 2366357.7 | 21.82042
'bigBtop_crystal_J_635nm' | 3777.469073 | 5.372501 | -3822.957385 | 7.705437 | 128684 | 880173.3 | 1219732.7 | 38.45893 | 0.03546112 | 0.8937217 | 73.3 | 88.5 | 6487.05
'bigBtop_crystal_J_OS_635nm' |  |  | 3731.980761 | 7.488745 | 119220 | 1358772.5 | 991304.8 | 38.45893
'bigBtop_crystal_K_635nm' | 2641.953462 | 4.314254 | 2673.44832 | 6.144865 | 94810 | 1800951.6 | 1433118.6 | 32.84291 | 0.01365561 | 0.2929448 | 65.1 | 97.6 | 6353.76
'bigBtop_crystal_K_OS_635nm' |  |  | -2610.458604 | 6.057373 | 84787 | 1524562.2 | 1894802.2 | 32.84291
'bigDtop_crystal12a_635nm' | 3180.807745 | 12.59362 | 3151.288078 | 18.220477 | 27622 | 4751427.0 | 3739165.6 | 16.94931 | 0.03187541 | 0.3054469 | 45.45455 | 40 | 1818.182
'bigDtop_crystal12a_OS_635nm' |  |  | -3210.327412 | 17.389966 | 23037 | 4272917.9 | 5459330.2 | 16.94931
'bigDtop_crystal12b_635nm' | 2880.649 | 12.81016 | -2983.742485 | 18.83403 | 22311 | 4288281.1 | 5323451.1 | 17.8319 | 0.04079972 | 0.3924036 | 45.45455 | 45.45455 | 2066.116
'bigDtop_crystal12b_OS_635nm' |  |  | 2777.555974 | 17.368934 | 20062 | 5485223.0 | 4505078.4 | 17.8319
'bigDtop_crystal14_635nm' | 1404.374855 | 8.145726 | -1348.625166 | 11.856378 | 76222 | 2241686.0 | 2480398.5 | 30.30328 | 0.07266904 | 1.11448 | 64.5 | 103.6 | 6682.2
'bigDtop_crystal14_OS_635nm' |  |  | 1460.124544 | 11.173079 | 73207 | 2553545.8 | 2273063.7 | 30.30328
'bigDtop_crystal15_1_635nm' | 2016.552131 | 3.336678 | -2087.452134 | 4.770712 | 101736 | 1869083.1 | 2219912.6 | 30.73746 | 0.03300642 | 0.3945951 | 72.72727 | 121.8182 | 8859.504
'bigDtop_crystal15_1_OS_635nm' |  |  | 1945.652128 | 4.666261 | 107387 | 2194246.2 | 1861749.4 | 30.73746
'bigDtop_crystal1_635nm' | 2272.522251 | 4.036893 | 2374.071705 | 5.504505 | 106425 | 1550461.8 | 1265238.4 | 39.71669 | 0.03877043 | 0.5965914 | 94.90909 | 105.4545 | 10008.6
'bigDtop_crystal1_OS_635nm' |  |  | -2170.972797 | 5.906475 | 96670 | 1241130.9 | 1497115.1 | 39.71669
'bigDtop_crystal4a_635nm' | 991.338559 | 2.542018 | -1159.944556 | 3.207268 | 91087 | 2330145.9 | 2546127.6 | 27.7939 | 0.0150497 | 0.26366 | 77.6 | 96.54 | 7491.504
'bigDtop_crystal4a_OS_635nm' |  |  | 822.732562 | 3.944726 | 69089 | 3226144.4 | 3011847.3 | 27.7939
'bigDtop_crystal8_635nm' | 3499.239534 | 8.917113 | 3387.391787 | 12.946234 | 52756 | 4931430.4 | 3782701.7 | 18.10322 | 0.08844735 | 1.287802 | 55.45455 | 56.36364 | 3125.62
'bigDtop_crystal8_OS_635nm' |  |  | -3611.087281 | 12.265994 | 50595 | 3854933.9 | 5040243.4 | 18.10322
'bigDtop_crystal9_635nm' | 3652.816 | 4.815888 | 3624.173124 | 6.983029 | 65128 | 3358434.0 | 2532848.2 | 34.04597 | 0.06934229 | 0.8835501 | 57.81818 | 93.45455 | 5403.372
'bigDtop_crystal9_OS_635nm' |  |  | -3681.458811 | 6.633885 | 78695 | 1988867.2 | 2682488.1 | 34.04597
'sample2_crystal_34_635nm' | 5064.74 | 11.58654 | -5209.155316 | 17.251077 | 12676 | 5129883.7 | 7456382.6 | 12.15556 | 0.008520855 | 0.1314884 | 24.1 | 25.6 | 616.96
'sample2_crystal_34_OS_635nm' |  |  | 4920.325435 | 15.472308 | 12701 | 7419101.7 | 5167376.3 | 12.15556
'sample2_crystal_53_635nm' | 4120.915 | 11.93119 | -3828.420272 | 15.420481 | 27152 | 3402296.8 | 4587712.3 | 15.98105 | 0.04998478 | 0.7551639 | 41.8 | 41 | 1713.8
'sample2_crystal_53_OS_635nm' |  |  | 4413.409679 | 18.210497 | 24635 | 4978590.6 | 3519048.4 | 15.98105
'sample2_crystal_X_635nm' | 3654.912439 | 15.14841 | -3482.03364 | 11.258024 | 17768 | 4195129.5 | 5403084.2 | 16.61979 | 0.01942388 | 0.3307536 | 38.7 | 37.6 | 1455.12
'sample2_crystal_X_OS_635nm' |  |  | 3827.791238 | 28.127464 | 17178 | 5798040.1 | 4366487.8 | 16.61979
'sample2_crystal_random4_635nm' | 4182.59636 | 22.63122 | 3971.599273 | 31.370231 | 7320 | 4879679.0 | 3576538.9 | 13.53184 | 0.03366625 | 0.4597662 | 22.2 | 27.3 | 606.06
'sample2_crystal_random4_OS_635nm' |  |  | -4393.593447 | 32.628177 | 8518 | 3117632.0 | 4433741.5 | 13.53184
'sample37a_crystal_B_635nm' | 3089.909481 | 19.83716 | -3192.026899 | 29.858535 | 3915 | 5749896.5 | 7348123.6 | 7.927459 | 0.007502634 | 0.1049465 | 9.9 | 14.8 | 146.52
'sample37a_crystal_B_OS_635nm' |  |  | 2987.792063 | 26.125069 | 3035 | 10107233.4 | 8188286.8 | 7.927459
'sample37a_crystal_C_635nm' | 4534.825 | 18.44425 | -4661.013102 | 23.444815 | 12881 | 4218563.3 | 6021086.7 | 15.04593 | 0.02287963 | 0.4209403 | 23.6 | 25 | 590
'sample37a_crystal_C_OS_635nm' |  |  | 4408.635999 | 28.479847 | 12529 | 6343486.5 | 4562662.9 | 15.04593
'sample37a_crystal_D_635nm' | 1998.431 | 27.05668 | -2229.415523 | 40.544331 | 1521 | 6515812.6 | 7508205.5 | 4.69279 | 0.006028457 | 0.05765293 | 6.9 | 9.8 | 67.62
'sample37a_crystal_D_OS_635nm' |  |  | 1767.446874 | 35.838721 | 1881 | 6011028.3 | 5359236.8 | 4.69279
'sample37a_crystal_E_635nm' | 3572.789 | 16.17782 | 3807.377256 | 23.782224 | 14182 | 3961009.1 | 2995349.0 | 17.48972 | 0.03589204 | 0.7348809 | 33.8 | 30 | 1014
'sample37a_crystal_E_OS_635nm' |  |  | -3338.199899 | 21.938393 | 12540 | 3582653.9 | 4547936.4 | 17.48972
'sample37a_crystal_F_635nm' | 1727.819 | 6.115566 | -1880.811149 | 8.551345 | 44994 | 2583030.0 | 2971385.4 | 20.02335 | 0.0174533 | 0.3676091 | 60 | 43 | 2580
'sample37a_crystal_F_OS_635nm' |  |  | 1574.826028 | 8.745004 | 47701 | 2629939.9 | 2326236.5 | 20.02335
'sample3_crystal_11_635nm' | 2747.975 | 10.94008 | 2734.998026 | 16.187971 | 33463 | 3994528.5 | 3251669.3 | 19.26143 | 0.04965592 | 0.5854461 | 32.9 | 44.1 | 1450.89
'sample3_crystal_11_OS_635nm' |  |  | -2760.952297 | 14.720427 | 33309 | 3392650.4 | 4173494.2 | 19.26143
'sample3_crystal_12_635nm' | 4820.181984 | 17.40453 | -4613.083141 | 25.243624 | 12196 | 5092040.5 | 7116498.6 | 14.74166 | 0.01708857 | 0.1630323 | 27.4 | 25.3 | 693.22
'sample3_crystal_12_OS_635nm' |  |  | 5027.280827 | 23.967274 | 15037 | 6369638.8 | 4406751.0 | 14.74166 |  | 0.1630323 | 27.4 | 25.3 | 693.22
'sample3_crystal_13_635nm' | 4498.979361 | 15.38258 | -4448.567605 | 22.259749 | 21460 | 3968039.3 | 5537739.5 | 16.5389 | 0.04057327 | 0.6298516 | 31.2 | 28.5 | 889.2
'sample3_crystal_13_OS_635nm' |  |  | 4549.391117 | 21.236733 | 20443 | 5757731.7 | 4103040.8 | 16.5389
'sample3_crystal_5_635nm' | 2435.915396 | 27.83222 | 2293.186454 | 41.841586 | 2513 | 7081552.2 | 5986757.2 | 6.615714 | 0.01226699 | 0.1656928 | 11.4 | 10.03 | 114.342
'sample3_crystal_5_OS_635nm' |  |  | -2578.644338 | 36.712556 | 2137 | 5992637.0 | 7200325.0 | 6.615714
'sample3_crystal_7_635nm' | 3825.554 | 25.7856 | -3656.188764 | 28.573031 | 6474 | 4047624.2 | 5452382.0 | 7.394215 | 0.03237209 | 0.5057658 | 15.7 | 15.09 | 236.913
'sample3_crystal_7_OS_635nm' |  |  | 3994.919711 | 42.932154 | 5466 | 6790660.9 | 5084129.4 | 7.394215
'sample3_crystal_9_635nm' | 3561.358 | 17.37228 | 3542.079689 | 16.012471 | 14618 | 6159992.3 | 4785838.1 | 18.42283 | 0.04663539 | 0.5027707 | 23.2 | 32.7 | 758.64
'sample3_crystal_9_OS_635nm' |  |  | -3580.636428 | 30.834795 | 14450 | 4205430.7 | 5370646.6 | 18.42283
'sample4_crystal_9_635nm' | 5085.609 | 10.7473 | 5098.765406 | 13.659836 | 22415 | 4989571.2 | 3478008.5 | 15.67529 | 0.01629097 | 0.2821262 | 38.7 | 37.9 | 1466.73
'sample4_crystal_9_OS_635nm' |  |  | -5072.452915 | 16.595977 | 21919 | 3469542.0 | 5025497.4 | 15.67529
'sample4_crystal_X_635nm' | 3087.117108 | 24.78851 | -3221.212615 | 25.608352 | 3197 | 6626787.4 | 8289154.5 | 7.497646 | 0.02242388 | 0.2440428 | 17.2 | 13.1 | 225.32
'sample4_crystal_X_OS_635nm' |  |  | 2953.021601 | 42.451057 | 3741 | 7961266.0 | 6450420.6 | 7.497646
'Ia_635nm' | 1730.757 | 2.722172 | 1714.042824 | 3.709832 | 107420 | 986474 | 852021.6 | 63.72383 | 0.1337931 | 2.018872 | 135.4 | 170.2 | 23045.08
'Ia_OS_635nm' |  |  | -1747.470891 | 3.984724 | 97479 | 646110.2 | 752232.5 | 63.72383
'K2_2_635nm' | 251.7322805 | 3.992636 | -144.939087 | 5.567364 | 86083 | 2088261.8 | 2102932.8 | 26.16584 | 0.05991946 | 0.903216 | 82.9 | 65.2 | 5405.08
'K2_635nm' |  |  | -358.525474 | 5.724423 | 91353 | 2017746.0 | 2052802.6 | 26.16584
'K5_635nm' | 3051.893 | 2.689538 | -2991.706206 | 3.717052 | 112858 | 1656672.7 | 2100186.0 | 33.16153 | 0.03309677 | 0.5425453 | 76 | 76 | 5776
'K5_OS_635nm' |  |  | 3112.080105 | 3.888185 | 109109 | 2085000.4 | 1625717.4 | 33.16153
'Ka1_635nm' | 3124.792277 | 2.624703 | 3336.792801 | 3.639426 | 166673 | 1570632.0 | 1183487.3 | 33.56939 | 0.07478903 | 0.9281897 | 99.6 | 81.9 | 8157.24
'Ka1_OS_2_635nm' |  |  | -2912.791753 | 3.782966 | 171519 | 1186608.1 | 1528851.5 | 33.56939
'Ka2_2_635nm' | 1797.597 | 4.379806 | 1793.900959 | 6.153638 | 61352 | 2133523.7 | 1859494.3 | 30.72711 | 0.03308389 | 0.4369071 | 61.5 | 36.6 | 2250.9
'Ka2_OS_635nm' |  |  | -1801.29217 | 6.234062 | 58924 | 1924540.2 | 2202923.7 | 30.72711
'Kb4_m_635nm' | 2457.766407 | 12.37982 | -2565.802378 | 17.290853 | 25501 | 3642803.2 | 4369123.5 | 38.65527 | 0.05137875 | 0.8767643 | 94.4 | 95.4 | 9005.76
'Kb4_m_OS_635nm' |  |  | 2349.730436 | 17.721921 | 29111 | 3797577.1 | 3197183.8 | 38.65527
'Kc1_635nm' | 3325.595343 | 20.88088 | 3346.632061 | 9.473182 | 25678 | 4824721.0 | 3747477.3 | 18.7053 | 0.02434343 | 0.2494904 | 37.9 | 42.7 | 1618.33
'Kc1_OS_635nm' |  |  | -3304.558625 | 40.673131 | 21353 | 3434381.7 | 4334529.0 | 18.7053
'Kc2_635nm' | 549.376635 | 3.501336 | 465.226888 | 4.775207 | 86631 | 1805590.2 | 1752312.6 | 28.82843 | 0.07667708 | 1.124603 | 45 | 47.7 | 2146.5
'Kc2_OS_635nm' |  |  | -633.526382 | 5.121992 | 89187 | 1700522.2 | 1787407.5 | 28.82843
'Kd2_635nm' | 1553.585 | 9.733297 | -1637.131982 | 12.035634 | 36889 | 2703040.2 | 3047957.0 | 19.21232 | 0.01751464 | 0.1971619 | 43.9 | 35.4 | 1554.06
'Kd2_OS_635nm' |  |  | 1470.038315 | 15.300058 | 35404 | 3192993.0 | 2871729.0 | 19.21232
'Kd4_635nm' | 2834.654 | 6.964402 | -2811.678553 | 5.09368 | 43601 | 2847234.1 | 3484191.1 | 18.75297 | 0.03669408 | 0.4614553 | 51.5 | 43.1 | 2219.65
'Kd4_OS_635nm' |  |  | 2857.62987 | 12.964027 | 42764 | 3400613.3 | 2736816.6 | 18.75297
samples 2, 3, 4, and 37a are small crystals, big D and big B are big crystals (obv)
gray highlight might be twinned
yellow highlight - i could not find "OS" for crystal K2
orange highlight - outlier transmission intensities
purple highlight - outlier thickness

## Forward Transmission ACD
foldername | abs(meanCDroi) mdeg | meanCDroi (mdeg) | std err mean | num ROI pix | RCP avg | LCP avg | mean thickness (um) | thickness std err of two means | thickness stdv | side 1 (µm) | side 2 (µm) | surface area (µm^2)
'bigBbottom_crystal1a_635nm' | 3065.156368 | -3065.156368 | 8.041547 | 73517 | 2066225.4 | 2620114.7 | 19.51223 | 0.03260148 | 0.323803 | 60 | 49.090909 | 2945.45454
'bigBbottom_crystal1b_635nm' | 2311.73785 | -2311.73785 | 10.805774 | 140965 | 1596896.7 | 1959075.6 | 33.01181 | 0.04777792 | 1.014179 | 127.27273 | 105.45455 | 13421.49
'bigBbottom_crystal2_635nm' | 2218.645941 | 2218.645941 | 4.151366 | 109562 | 2037490.6 | 1689955.4 | 30.5769 | 0.02899728 | 0.4169033 | 113.63636 | 77.272727 | 8780.991
'bigBtop_crystal_1_635nm' | 782.958542 | -782.958542 | 14.868429 | 64091 | 1781441.3 | 1899410.9 | 29.0882 | 0.02106375 | 0.368042 | 51.5 | 91.5 | 4712.25
'bigBtop_crystal_A_635nm' | 273.382159 | 273.382159 | 17.668237 | 50169 | 2932163.6 | 2887006.9 | 24.09449 | 0.02389563 | 0.5032978 | 55.6 | 63.3 | 3519.48
'bigBtop_crystal_B_635nm' | 3647.839883 | -3647.839883 | 17.865506 | 28965 | 4739694.1 | 6050133.7 | 18.63482 | 0.04216143 | 0.7485 | 35.6 | 43.9 | 1562.84
'bigBtop_crystal_C_635nm' | 3661.323556 | -3661.323556 | 13.240702 | 46851 | 3050823.3 | 3960641.1 | 18.85742 | 0.05570621 | 1.084221 | 49.6 | 47 | 2331.2
'bigBtop_crystal_D_635nm' | 3616.905116 | -3616.905116 | 8.264077 | 55051 | 2126670.2 | 2747941.2 | 33.24258 | 0.01866748 | 0.3789374 | 56.5 | 73.4 | 4147.1
'bigBtop_crystal_E_635nm' | 1664.686201 | 1664.686201 | 29.168372 | 26997 | 3381313.7 | 2975530.8 | 21.86814 | 0.0194305 | 0.3624597 | 47.6 | 41.1 | 1956.36
'bigBtop_crystal_F_635nm' | 451.535959 | -451.535959 | 10.246636 | 68503 | 1854702.7 | 1917451.3 | 28.89592 | 0.04532384 | 0.8458067 | 66 | 63.2 | 4171.2
'bigBtop_crystal_G_635nm' | 177.740493 | 177.740493 | 8.858677 | 74292 | 1849770.6 | 1827811.5 | 26.62268 | 0.05909256 | 1.222821 | 55.2 | 63.5 | 3505.2
'bigBtop_crystal_H_635nm' | 1774.963171 | -1774.963171 | 15.872492 | 65697 | 1976013.3 | 2226160.3 | 21.82042 | 0.0970494 | 2.069669 | 56.3 | 60.6 | 3411.78
'bigBtop_crystal_J_635nm' | 3822.957385 | -3822.957385 | 7.705437 | 128684 | 880173.3 | 1219732.7 | 38.45893 | 0.03546112 | 0.8937217 | 73.3 | 88.5 | 6487.05
'bigBtop_crystal_K_635nm' | 2673.44832 | 2673.44832 | 6.144865 | 94810 | 1800951.6 | 1433118.6 | 32.84291 | 0.01365561 | 0.2929448 | 65.1 | 97.6 | 6353.76
'bigDtop_crystal12a_635nm' | 3151.288078 | 3151.288078 | 18.220477 | 27622 | 4751427.0 | 3739165.6 | 16.94931 | 0.03187541 | 0.3054469 | 45.45455 | 40 | 1818.182
'bigDtop_crystal12b_635nm' | 2983.742485 | -2983.742485 | 18.83403 | 22311 | 4288281.1 | 5323451.1 | 17.8319 | 0.04079972 | 0.3924036 | 45.45455 | 45.45455 | 2066.116
'bigDtop_crystal14_635nm' | 1348.625166 | -1348.625166 | 11.856378 | 76222 | 2241686.0 | 2480398.5 | 30.30328 | 0.07266904 | 1.11448 | 64.5 | 103.6 | 6682.2
'bigDtop_crystal15_1_635nm' | 2087.452134 | -2087.452134 | 4.770712 | 101736 | 1869083.1 | 2219912.6 | 30.73746 | 0.03300642 | 0.3945951 | 72.72727 | 121.8182 | 8859.504
'bigDtop_crystal1_635nm' | 2374.071705 | 2374.071705 | 5.504505 | 106425 | 1550461.8 | 1265238.4 | 39.71669 | 0.03877043 | 0.5965914 | 94.90909 | 105.4545 | 10008.6
'bigDtop_crystal4a_635nm' | 1159.944556 | -1159.944556 | 3.207268 | 91087 | 2330145.9 | 2546127.6 | 27.7939 | 0.0150497 | 0.26366 | 77.6 | 96.54 | 7491.504
'bigDtop_crystal8_635nm' | 3387.391787 | 3387.391787 | 12.946234 | 52756 | 4931430.4 | 3782701.7 | 18.10322 | 0.08844735 | 1.287802 | 55.45455 | 56.36364 | 3125.62
'bigDtop_crystal9_635nm' | 3624.173124 | 3624.173124 | 6.983029 | 65128 | 3358434.0 | 2532848.2 | 34.04597 | 0.06934229 | 0.8835501 | 57.81818 | 93.45455 | 5403.372
'sample2_crystal_34_635nm' | 5209.155316 | -5209.155316 | 17.251077 | 12676 | 5129883.7 | 7456382.6 | 12.15556 | 0.008520855 | 0.1314884 | 24.1 | 25.6 | 616.96
'sample2_crystal_53_635nm' | 3828.420272 | -3828.420272 | 15.420481 | 27152 | 3402296.8 | 4587712.3 | 15.98105 | 0.04998478 | 0.7551639 | 41.8 | 41 | 1713.8
'sample2_crystal_X_635nm' | 3482.03364 | -3482.03364 | 11.258024 | 17768 | 4195129.5 | 5403084.2 | 16.61979 | 0.01942388 | 0.3307536 | 38.7 | 37.6 | 1455.12
'sample2_crystal_random4_635nm' | 3971.599273 | 3971.599273 | 31.370231 | 7320 | 4879679.0 | 3576538.9 | 13.53184 | 0.03366625 | 0.4597662 | 22.2 | 27.3 | 606.06
'sample37a_crystal_B_635nm' | 3192.026899 | -3192.026899 | 29.858535 | 3915 | 5749896.5 | 7348123.6 | 7.927459 | 0.007502634 | 0.1049465 | 9.9 | 14.8 | 146.52
'sample37a_crystal_C_635nm' | 4661.013102 | -4661.013102 | 23.444815 | 12881 | 4218563.3 | 6021086.7 | 15.04593 | 0.02287963 | 0.4209403 | 23.6 | 25 | 590
'sample37a_crystal_D_635nm' | 2229.415523 | -2229.415523 | 40.544331 | 1521 | 6515812.6 | 7508205.5 | 4.69279 | 0.006028457 | 0.05765293 | 6.9 | 9.8 | 67.62
'sample37a_crystal_E_635nm' | 3807.377256 | 3807.377256 | 23.782224 | 14182 | 3961009.1 | 2995349.0 | 17.48972 | 0.03589204 | 0.7348809 | 33.8 | 30 | 1014
'sample37a_crystal_F_635nm' | 1880.811149 | -1880.811149 | 8.551345 | 44994 | 2583030.0 | 2971385.4 | 20.02335 | 0.0174533 | 0.3676091 | 60 | 43 | 2580
'sample3_crystal_11_635nm' | 2734.998026 | 2734.998026 | 16.187971 | 33463 | 3994528.5 | 3251669.3 | 19.26143 | 0.04965592 | 0.5854461 | 32.9 | 44.1 | 1450.89
'sample3_crystal_12_635nm' | 4613.083141 | -4613.083141 | 25.243624 | 12196 | 5092040.5 | 7116498.6 | 14.74166 | 0.01708857 | 0.1630323 | 27.4 | 25.3 | 693.22
'sample3_crystal_13_635nm' | 4448.567605 | -4448.567605 | 22.259749 | 21460 | 3968039.3 | 5537739.5 | 16.5389 | 0.04057327 | 0.6298516 | 31.2 | 28.5 | 889.2
'sample3_crystal_5_635nm' | 2293.186454 | 2293.186454 | 41.841586 | 2513 | 7081552.2 | 5986757.2 | 6.615714 | 0.01226699 | 0.1656928 | 11.4 | 10.03 | 114.342
'sample3_crystal_7_635nm' | 3656.188764 | -3656.188764 | 28.573031 | 6474 | 4047624.2 | 5452382.0 | 7.394215 | 0.03237209 | 0.5057658 | 15.7 | 15.09 | 236.913
'sample3_crystal_9_635nm' | 3542.079689 | 3542.079689 | 16.012471 | 14618 | 6159992.3 | 4785838.1 | 18.42283 | 0.04663539 | 0.5027707 | 23.2 | 32.7 | 758.64
'sample4_crystal_9_635nm' | 5098.765406 | 5098.765406 | 13.659836 | 22415 | 4989571.2 | 3478008.5 | 15.67529 | 0.01629097 | 0.2821262 | 38.7 | 37.9 | 1466.73
'sample4_crystal_X_635nm' | 3221.212615 | -3221.212615 | 25.608352 | 3197 | 6626787.4 | 8289154.5 | 7.497646 | 0.02242388 | 0.2440428 | 17.2 | 13.1 | 225.32
'Ia_635nm' | 1714.042824 | 1714.042824 | 3.709832 | 107420 | 986474 | 852021.6 | 63.72383 | 0.1337931 | 2.018872 | 135.4 | 170.2 | 23045.08
'K2_2_635nm' | 144.939087 | -144.939087 | 5.567364 | 86083 | 2088261.8 | 2102932.8 | 26.16584 | 0.05991946 | 0.903216 | 82.9 | 65.2 | 5405.08
'K2_635nm' | 358.525474 | -358.525474 | 5.724423 | 91353 | 2017746.0 | 2052802.6 | 26.16584 | 0.05991946 | 0.903216 | 82.9 | 65.2 | 5405.08
'K5_635nm' | 2991.706206 | -2991.706206 | 3.717052 | 112858 | 1656672.7 | 2100186.0 | 33.16153 | 0.03309677 | 0.5425453 | 76 | 76 | 5776
'Ka1_635nm' | 3336.792801 | 3336.792801 | 3.639426 | 166673 | 1570632.0 | 1183487.3 | 33.56939 | 0.07478903 | 0.9281897 | 99.6 | 81.9 | 8157.24
'Ka2_2_635nm' | 1793.900959 | 1793.900959 | 6.153638 | 61352 | 2133523.7 | 1859494.3 | 30.72711 | 0.03308389 | 0.4369071 | 61.5 | 36.6 | 2250.9
'Kb4_m_635nm' | 2565.802378 | -2565.802378 | 17.290853 | 25501 | 3642803.2 | 4369123.5 | 38.65527 | 0.05137875 | 0.8767643 | 94.4 | 95.4 | 9005.76
'Kc1_635nm' | 3346.632061 | 3346.632061 | 9.473182 | 25678 | 4824721.0 | 3747477.3 | 18.7053 | 0.02434343 | 0.2494904 | 37.9 | 42.7 | 1618.33
'Kc2_635nm' | 465.226888 | 465.226888 | 4.775207 | 86631 | 1805590.2 | 1752312.6 | 28.82843 | 0.07667708 | 1.124603 | 45 | 47.7 | 2146.5
'Kd2_635nm' | 1637.131982 | -1637.131982 | 12.035634 | 36889 | 2703040.2 | 3047957.0 | 19.21232 | 0.01751464 | 0.1971619 | 43.9 | 35.4 | 1554.06
'Kd4_635nm' | 2811.678553 | -2811.678553 | 5.09368 | 43601 | 2847234.1 | 3484191.1 | 18.75297 | 0.03669408 | 0.4614553 | 51.5 | 43.1 | 2219.65

## Backward Transmission ACD
foldername | abs(meanCDroi) mdeg | meanCDroi (mdeg) | std err mean | num ROI pix | RCP avg | LCP avg | mean thickness (um) | thickness std err of two means | thickness stdv | side 1 (µm) | side 2 (µm) | surface area (µm^2)
'bigBbottom_crystal1a_OS_635nm' | 2843.009561 | 2843.009561 | 14.4719 | 44364 | 3501654.0 | 2819256.0 | 19.51223 | 0.03260148 | 0.323803 | 60 | 49.090909 | 2945.45454
'bigBbottom_crystal1b_OS_635nm' | 2659.259437 | 2659.259437 | 4.578486 | 116728 | 2022769.8 | 1600914.1 | 33.01181 | 0.04777792 | 1.014179 | 127.27273 | 105.45455 | 13421.49
'bigBbottom_crystal2_OS_635nm' | 2122.704137 | -2122.704137 | 6.067705 | 103864 | 1617276.6 | 1969087.1 | 30.5769 | 0.02899728 | 0.4169033 | 113.63636 | 77.272727 | 8780.991
'bigBtop_crystal_1_OS_635nm' | 909.394624 | 909.394624 | 6.174245 | 56395 | 2126364.5 | 1980597.6 | 29.0882 | 0.02106375 | 0.368042 | 51.5 | 91.5 | 4712.25
'bigBtop_crystal_A_OS_635nm' | 319.641459 | -319.641459 | 20.092338 | 53305 | 2648865.1 | 2668591.7 | 24.09449 | 0.02389563 | 0.5032978 | 55.6 | 63.3 | 3519.48
'bigBtop_crystal_B_OS_635nm' | 3278.252907 | 3278.252907 | 16.610811 | 25336 | 6159897.4 | 4879706.3 | 18.63482 | 0.04216143 | 0.7485 | 35.6 | 43.9 | 1562.84
'bigBtop_crystal_C_OS_635nm' | 3728.993159 | 3728.993159 | 12.225997 | 46472 | 3947429.6 | 3008989.0 | 18.85742 | 0.05570621 | 1.084221 | 49.6 | 47 | 2331.2
'bigBtop_crystal_D_OS_635nm' | 3718.436034 | 3718.436034 | 8.836443 | 55807 | 2542078.6 | 1964121.1 | 33.24258 | 0.01866748 | 0.3789374 | 56.5 | 73.4 | 4147.1
'bigBtop_crystal_E_OS_635nm' | 1070.106396 | -1070.106396 | 24.944017 | 29664 | 2770967.7 | 2988281.5 | 21.86814 | 0.0194305 | 0.3624597 | 47.6 | 41.1 | 1956.36
'bigBtop_crystal_F_OS_635nm' | 322.630217 | 322.630217 | 8.953761 | 75493 | 1808063.9 | 1779835.6 | 28.89592 | 0.04532384 | 0.8458067 | 66 | 63.2 | 4171.2
'bigBtop_crystal_G_OS_635nm' | 185.265375 | -185.265375 | 8.132795 | 67205 | 2087991.4 | 2109892.8 | 26.62268 | 0.05909256 | 1.222821 | 55.2 | 63.5 | 3505.2
'bigBtop_crystal_H_OS_635nm' | 1547.431236 | 1547.431236 | 18.299365 | 53891 | 2624648.3 | 2366357.7 | 21.82042 | 0.0970494 | 2.069669 | 56.3 | 60.6 | 3411.78
'bigBtop_crystal_J_OS_635nm' | 3731.980761 | 3731.980761 | 7.488745 | 119220 | 1358772.5 | 991304.8 | 38.45893 | 0.03546112 | 0.8937217 | 73.3 | 88.5 | 6487.05
'bigBtop_crystal_K_OS_635nm' | 2610.458604 | -2610.458604 | 6.057373 | 84787 | 1524562.2 | 1894802.2 | 32.84291 | 0.01365561 | 0.2929448 | 65.1 | 97.6 | 6353.76
'bigDtop_crystal12a_OS_635nm' | 3210.327412 | -3210.327412 | 17.389966 | 23037 | 4272917.9 | 5459330.2 | 16.94931 | 0.03187541 | 0.3054469 | 45.45455 | 40 | 1818.182
'bigDtop_crystal12b_OS_635nm' | 2777.555974 | 2777.555974 | 17.368934 | 20062 | 5485223.0 | 4505078.4 | 17.8319 | 0.04079972 | 0.3924036 | 45.45455 | 45.45455 | 2066.116
'bigDtop_crystal14_OS_635nm' | 1460.124544 | 1460.124544 | 11.173079 | 73207 | 2553545.8 | 2273063.7 | 30.30328 | 0.07266904 | 1.11448 | 64.5 | 103.6 | 6682.2
'bigDtop_crystal15_1_OS_635nm' | 1945.652128 | 1945.652128 | 4.666261 | 107387 | 2194246.2 | 1861749.4 | 30.73746 | 0.03300642 | 0.3945951 | 72.72727 | 121.8182 | 8859.504
'bigDtop_crystal1_OS_635nm' | 2170.972797 | -2170.972797 | 5.906475 | 96670 | 1241130.9 | 1497115.1 | 39.71669 | 0.03877043 | 0.5965914 | 94.90909 | 105.4545 | 10008.6
'bigDtop_crystal4a_OS_635nm' | 822.732562 | 822.732562 | 3.944726 | 69089 | 3226144.4 | 3011847.3 | 27.7939 | 0.0150497 | 0.26366 | 77.6 | 96.54 | 7491.504
'bigDtop_crystal8_OS_635nm' | 3611.087281 | -3611.087281 | 12.265994 | 50595 | 3854933.9 | 5040243.4 | 18.10322 | 0.08844735 | 1.287802 | 55.45455 | 56.36364 | 3125.62
'bigDtop_crystal9_OS_635nm' | 3681.458811 | -3681.458811 | 6.633885 | 78695 | 1988867.2 | 2682488.1 | 34.04597 | 0.06934229 | 0.8835501 | 57.81818 | 93.45455 | 5403.372
'sample2_crystal_34_OS_635nm' | 4920.325435 | 4920.325435 | 15.472308 | 12701 | 7419101.7 | 5167376.3 | 12.15556 | 0.008520855 | 0.1314884 | 24.1 | 25.6 | 616.96
'sample2_crystal_53_OS_635nm' | 4413.409679 | 4413.409679 | 18.210497 | 24635 | 4978590.6 | 3519048.4 | 15.98105 | 0.04998478 | 0.7551639 | 41.8 | 41 | 1713.8
'sample2_crystal_X_OS_635nm' | 3827.791238 | 3827.791238 | 28.127464 | 17178 | 5798040.1 | 4366487.8 | 16.61979 | 0.01942388 | 0.3307536 | 38.7 | 37.6 | 1455.12
'sample2_crystal_random4_OS_635nm' | 4393.593447 | -4393.593447 | 32.628177 | 8518 | 3117632.0 | 4433741.5 | 13.53184 | 0.03366625 | 0.4597662 | 22.2 | 27.3 | 606.06
'sample37a_crystal_B_OS_635nm' | 2987.792063 | 2987.792063 | 26.125069 | 3035 | 10107233.4 | 8188286.8 | 7.927459 | 0.007502634 | 0.1049465 | 9.9 | 14.8 | 146.52
'sample37a_crystal_C_OS_635nm' | 4408.635999 | 4408.635999 | 28.479847 | 12529 | 6343486.5 | 4562662.9 | 15.04593 | 0.02287963 | 0.4209403 | 23.6 | 25 | 590
'sample37a_crystal_D_OS_635nm' | 1767.446874 | 1767.446874 | 35.838721 | 1881 | 6011028.3 | 5359236.8 | 4.69279 | 0.006028457 | 0.05765293 | 6.9 | 9.8 | 67.62
'sample37a_crystal_E_OS_635nm' | 3338.199899 | -3338.199899 | 21.938393 | 12540 | 3582653.9 | 4547936.4 | 17.48972 | 0.03589204 | 0.7348809 | 33.8 | 30 | 1014
'sample37a_crystal_F_OS_635nm' | 1574.826028 | 1574.826028 | 8.745004 | 47701 | 2629939.9 | 2326236.5 | 20.02335 | 0.0174533 | 0.3676091 | 60 | 43 | 2580
'sample3_crystal_11_OS_635nm' | 2760.952297 | -2760.952297 | 14.720427 | 33309 | 3392650.4 | 4173494.2 | 19.26143 | 0.04965592 | 0.5854461 | 32.9 | 44.1 | 1450.89
'sample3_crystal_12_OS_635nm' | 5027.280827 | 5027.280827 | 23.967274 | 15037 | 6369638.8 | 4406751.0 | 14.74166 | 0.01708857 | 0.1630323 | 27.4 | 25.3 | 693.22
'sample3_crystal_13_OS_635nm' | 4549.391117 | 4549.391117 | 21.236733 | 20443 | 5757731.7 | 4103040.8 | 16.5389 | 0.04057327 | 0.6298516 | 31.2 | 28.5 | 889.2
'sample3_crystal_5_OS_635nm' | 2578.644338 | -2578.644338 | 36.712556 | 2137 | 5992637.0 | 7200325.0 | 6.615714 | 0.01226699 | 0.1656928 | 11.4 | 10.03 | 114.342
'sample3_crystal_7_OS_635nm' | 3994.919711 | 3994.919711 | 42.932154 | 5466 | 6790660.9 | 5084129.4 | 7.394215 | 0.03237209 | 0.5057658 | 15.7 | 15.09 | 236.913
'sample3_crystal_9_OS_635nm' | 3580.636428 | -3580.636428 | 30.834795 | 14450 | 4205430.7 | 5370646.6 | 18.42283 | 0.04663539 | 0.5027707 | 23.2 | 32.7 | 758.64
'sample4_crystal_9_OS_635nm' | 5072.452915 | -5072.452915 | 16.595977 | 21919 | 3469542.0 | 5025497.4 | 15.67529 | 0.01629097 | 0.2821262 | 38.7 | 37.9 | 1466.73
'sample4_crystal_X_OS_635nm' | 2953.021601 | 2953.021601 | 42.451057 | 3741 | 7961266.0 | 6450420.6 | 7.497646 | 0.02242388 | 0.2440428 | 17.2 | 13.1 | 225.32
'Ia_OS_635nm' | 1747.470891 | -1747.470891 | 3.984724 | 97479 | 646110.2 | 752232.5 | 63.72383 | 0.1337931 | 2.018872 | 135.4 | 170.2 | 23045.08
'K5_OS_635nm' | 3112.080105 | 3112.080105 | 3.888185 | 109109 | 2085000.4 | 1625717.4 | 33.16153 | 0.03309677 | 0.5425453 | 76 | 76 | 5776
'Ka1_OS_2_635nm' | 2912.791753 | -2912.791753 | 3.782966 | 171519 | 1186608.1 | 1528851.5 | 33.56939 | 0.07478903 | 0.9281897 | 99.6 | 81.9 | 8157.24
'Ka2_OS_635nm' | 1801.29217 | -1801.29217 | 6.234062 | 58924 | 1924540.2 | 2202923.7 | 30.72711 | 0.03308389 | 0.4369071 | 61.5 | 36.6 | 2250.9
'Kb4_m_OS_635nm' | 2349.730436 | 2349.730436 | 17.721921 | 29111 | 3797577.1 | 3197183.8 | 38.65527 | 0.05137875 | 0.8767643 | 94.4 | 95.4 | 9005.76
'Kc1_OS_635nm' | 3304.558625 | -3304.558625 | 40.673131 | 21353 | 3434381.7 | 4334529.0 | 18.7053 | 0.02434343 | 0.2494904 | 37.9 | 42.7 | 1618.33
'Kc2_OS_635nm' | 633.526382 | -633.526382 | 5.121992 | 89187 | 1700522.2 | 1787407.5 | 28.82843 | 0.07667708 | 1.124603 | 45 | 47.7 | 2146.5
'Kd2_OS_635nm' | 1470.038315 | 1470.038315 | 15.300058 | 35404 | 3192993.0 | 2871729.0 | 19.21232 | 0.01751464 | 0.1971619 | 43.9 | 35.4 | 1554.06
'Kd4_OS_635nm' | 2857.62987 | 2857.62987 | 12.964027 | 42764 | 3400613.3 | 2736816.6 | 18.75297 | 0.03669408 | 0.4614553 | 51.5 | 43.1 | 2219.65